{"text_format":"2","workbook":"xls","n_sheets":3,"sheets":["Sheet1","REPORT","REPORT (2)"],"not_rendered":{"charts":0,"images":0,"macros":0,"external_links":1,"defined_names":0,"comments":0,"pivot_tables":0},"unopened":[],"bounds":{"document_bytes":16777216,"sheet_cells":100000,"run_cost":"one","rows_first":2000,"rows_last":500,"rows_between":2000,"halvings":0,"cell_chars":16384,"cell_head_chars":4096},"cells_cut":0,"cells_raw":0,"read":"whole","date_system":"1900","formulas":"cached_only"}

{"sheet":"Sheet1","index":0,"n_rows":13,"n_cols":9,"rows_kept":13,"cut":false,"hidden":false,"merged":[[0,3,0,4],[0,6,0,7],[1,2,3,2],[1,3,1,4],[1,5,3,5],[1,6,1,7],[1,8,3,8],[2,3,2,4],[2,6,2,7],[3,3,3,4],[3,6,3,7],[5,2,7,2],[5,3,5,4],[5,5,7,5],[5,6,5,7],[5,8,7,8],[6,3,6,4],[6,6,6,7],[7,3,7,4],[7,6,7,7],[12,0,12,7],[9,8,11,8],[10,3,10,4],[10,6,10,7],[11,3,11,4],[11,6,11,7],[9,2,11,2],[9,3,9,4],[9,5,11,5],[9,6,9,7]],"flags":["formulas_cached_only"]}
["SL NO  ","SAMPLE ITEM","BUYER","COMPRESSIBILITY PERCENTAGE AFTER 15 HRS.",null,"AVERAGE","RESILIENCE PERCENTAGE AFTER 30 MINUTE.",null,"AVERAGE"]
["LEFT","EXCEL LOFT 150GM","n.a.",0.1122,null,0.11649999999999999,0.5,null,0.5]
["MIDDLE","EXCEL LOFT 150GM",null,0.1224,null,null,0.5]
["RIGHT","EXCEL LOFT 150GM",null,0.1149,null,null,0.5]
[]
["LEFT","ITEM WARM FRESH/ WEI 50Z 50 M","n.a.",0.0673,null,0.07686666666666668,0.2857,null,0.5685666666666667]
["MIDDLE","ITEM WARM FRESH/ WEI 50Z 50 M",null,0.0833,null,null,0.92]
["RIGHT","ITEM WARM FRESH/ WEI 50Z 50 M",null,0.08,null,null,0.5]
[]
["LEFT","YSF 20(S) 150GM SQM","n.a.",0.0659,null,0.08963333333333334,0.5,null,0.62]
["MIDDLE","YSF 20(S) 150GM SQM",null,0.103,null,null,0.7]
["RIGHT","YSF 20(S) 150GM SQM",null,0.1,null,null,0.66]
["Comments: The variation of reading occured due to humidity change."]

{"sheet":"REPORT","index":1,"n_rows":25,"n_cols":11,"rows_kept":25,"cut":false,"hidden":false,"merged":[[11,1,11,7],[4,1,4,7],[5,1,5,7],[6,1,6,7],[7,1,7,7],[3,1,3,7],[8,1,8,7],[9,1,9,7],[10,1,10,7]],"flags":["formulas_cached_only"]}
[]
["Lab.ref#","PADDING-1-02-5323",{"$nulls":6},"TEST CONDITIONS:"]
["Date:","17.02.2010",{"$nulls":6},"TEST PLATE TEM.: ",null,"37 deg. C"]
[{"$nulls":8},"RH:",null,0.65]
["ITEM:"]
["BUYER:",{"$nulls":7},"SUPPLIER:"]
["COLOR:"]
["FACTORY:",{"$nulls":7},"AIR TEMP.:        26.0 DEG C "]
["Style:",{"$nulls":7},"TEST TIME: 1800 SECS"]
["PROGRAM:"]
["ITEM:"]
["STYLE:"]
["SAMPLE DESCRIPTION",{"$nulls":7},"EXCEL LOFT 150GM","ITEM WARM FRESH/ WEI 50Z 50 M","YSF 20(S) 150GM SQM"]
[]
["BULK DENSITY",{"$nulls":7},14.93,14.71,16.74]
[]
[]
["TEST RESULTS"]
[]
["COMBINED TRANSMITTANCE FABRIC & AIR, U1",{"$nulls":7},2.19,3.13,2.95]
["BARE PLATE TRANSMITTANCE, UBP",{"$nulls":7},10.7,10.7,10.7]
["INSTRINSIC TRAMITANCE OF FABRIC",{"$nulls":7},2.76,4.42,4.08]
[]
[]
["CLO(THERMAL RESISTANCE)",{"$nulls":7},2.35,1.47,1.59]

{"sheet":"REPORT (2)","index":2,"n_rows":25,"n_cols":11,"rows_kept":25,"cut":false,"hidden":false,"merged":[[3,1,3,7],[8,1,8,7],[9,1,9,7],[10,1,10,7],[11,1,11,7],[4,1,4,7],[5,1,5,7],[6,1,6,7],[7,1,7,7]],"flags":["formulas_cached_only"]}
[]
["Lab.ref#","PADDING-1-02-5323",{"$nulls":6},"TEST CONDITIONS:"]
["Date:","17.02.2010",{"$nulls":6},"TEST PLATE TEM.: ",null,"37 deg. C"]
[{"$nulls":8},"RH:",null,0.65]
["ITEM:"]
["BUYER:",{"$nulls":7},"SUPPLIER:"]
["COLOR:"]
["FACTORY:",{"$nulls":7},"AIR TEMP.:        26.0 DEG C "]
["Style:",{"$nulls":7},"TEST TIME: 1800 SECS"]
["PROGRAM:"]
["ITEM:"]
["STYLE:"]
["SAMPLE DESCRIPTION",{"$nulls":7},"EXCEL LOFT 150GM","ITEM WARM FRESH/ WEI 50Z 50 M","YSF 20(S) 150GM SQM"]
[]
["BULK DENSITY",{"$nulls":7},14.93,14.71,16.74]
[]
[]
["TEST RESULTS"]
[]
["COMBINED TRANSMITTANCE FABRIC & AIR, U1",{"$nulls":7},2.19,3.13,2.95]
["BARE PLATE TRANSMITTANCE, UBP",{"$nulls":7},10.7,10.7,10.7]
["INSTRINSIC TRAMITANCE OF FABRIC",{"$nulls":7},2.76,4.42,4.08]
[]
[]
["CLO(THERMAL RESISTANCE)",{"$nulls":7},2.35,1.47,1.59]